## 100% Bi
100% | Bi
t(s) | T(ºC)
0 | 370
10 | 346
20 | 331
30 | 320
40 | 310
50 | 300
60 | 292
70 | 285
80 | 274
90 | 268
100 | 266
110 | 268
120 | 269
130 | 269
140 | 270
150 | 270
160 | 270
170 | 269
180 | 269
190 | 269
200 | 267
210 | 266
220 | 264
230 | 262
240 | 259
250 | 257
260 | 254
270 | 251
280 | 248
290 | 244
300 | 241
310 | 241
320 | 237
330 | 232
340 | 227
350 | 212
360 | 207
370 | 212
380 | 207
390 | 203
400 | 199
410 | 195
420 | 191
430 | 188
440 | 184
450 | 181
460 | 178
470 | 174
480 | 171
490 | 168
500 | 165
510 | 162
520 | 159
530 | 157
540 | 154
550 | 151
560 | 149
570 | 147
580 | 144
590 | 142
600 | 140

## 15% Sn
15% | Sn
t(s) | T(ºC)
0 | 300
10 | 296
20 | 293
30 | 289
40 | 284
50 | 281
60 | 277
70 | 273
80 | 269
90 | 265
100 | 261
110 | 258
120 | 254
130 | 250
140 | 247
150 | 243
160 | 239
170 | 236
180 | 233
190 | 230
200 | 226
210 | 223
220 | 219
230 | 216
240 | 213
250 | 210
260 | 210
270 | 210
280 | 210
290 | 209
300 | 208
310 | 208
320 | 207
330 | 206
340 | 205
350 | 204
360 | 203
370 | 202
380 | 201
390 | 200
400 | 198
410 | 197
420 | 195
430 | 194
440 | 193
450 | 191
460 | 190
470 | 188
480 | 187
490 | 185
500 | 184
510 | 182
520 | 180
530 | 179
540 | 177
550 | 175
560 | 174
570 | 172
580 | 170
590 | 168
600 | 167
610 | 165
620 | 163
630 | 161
640 | 159
650 | 157
660 | 156
670 | 154
680 | 152
690 | 150
700 | 149
710 | 147
720 | 145
730 | 143
740 | 141
750 | 140
760 | 138
770 | 137
780 | 136
790 | 137
800 | 137
810 | 137
820 | 137
830 | 137
840 | 136
850 | 136
860 | 136
870 | 136
880 | 136
890 | 135
900 | 135
910 | 135
920 | 134
930 | 134
940 | 133
950 | 132
960 | 130
970 | 129
980 | 128
990 | 126
1000 | 124
1010 | 121
1020 | 119
1030 | 116
1040 | 114
1050 | 112
1060 | 110
1070 | 108
1080 | 106
1090 | 104
1100 | 103
1110 | 101
1120 | 99
1130 | 98

## 25% Sn
25% | Sn
t(s) | T(ºC)
0 | 260
10 | 257
20 | 254
30 | 250
40 | 247
50 | 244
60 | 241
70 | 238
80 | 235
90 | 232
100 | 229
110 | 226
120 | 223
130 | 220
140 | 217
150 | 214
160 | 211
170 | 208
180 | 206
190 | 203
200 | 200
210 | 197
220 | 194
230 | 192
240 | 189
250 | 186
260 | 184
270 | 182
280 | 179
290 | 179
300 | 179
310 | 179
320 | 177
330 | 177
340 | 176
350 | 175
360 | 174
370 | 173
380 | 172
390 | 171
400 | 170
410 | 169
420 | 168
430 | 167
440 | 165
450 | 164
460 | 163
470 | 162
480 | 161
490 | 160
500 | 158
510 | 157
520 | 156
530 | 154
540 | 153
550 | 152
560 | 151
570 | 149
580 | 148
590 | 147
600 | 145
610 | 144
620 | 143
630 | 141
640 | 140
650 | 139
660 | 138
670 | 137
680 | 136
690 | 136
700 | 136
710 | 137
720 | 137
730 | 137
740 | 137
750 | 137
760 | 136
770 | 136
780 | 136
790 | 136
800 | 136
810 | 136
820 | 136
830 | 136
840 | 136
850 | 135
860 | 135
870 | 135
880 | 135
890 | 134
900 | 134
910 | 133
920 | 133
930 | 132
940 | 132
950 | 131
960 | 131
970 | 131
980 | 130
990 | 130
1000 | 129
1010 | 128
1020 | 127
1030 | 126
1040 | 124
1050 | 123
1060 | 120
1070 | 118
1080 | 116
1090 | 114
1100 | 113
1110 | 111
1120 | 109
1130 | 107
1140 | 106
1150 | 104
1160 | 103
1170 | 101
1180 | 100
1190 | 98
1200 | 97

## 55% Sn
55% | Sn
t(s) | T(ºC)
0 | 260
10 | 241
20 | 235
30 | 231
40 | 227
50 | 223
60 | 219
70 | 216
80 | 213
90 | 210
100 | 207
110 | 204
120 | 201
130 | 198
140 | 196
150 | 193
160 | 191
170 | 189
180 | 186
190 | 184
200 | 182
210 | 180
220 | 178
230 | 176
240 | 174
250 | 172
260 | 170
270 | 168
280 | 166
290 | 164
300 | 162
310 | 160
320 | 158
330 | 157
340 | 155
350 | 156
360 | 157
370 | 157
380 | 157
390 | 157
400 | 156
410 | 155
420 | 155
430 | 154
440 | 153
450 | 152
460 | 151
470 | 150
480 | 149
490 | 148
500 | 148
510 | 147
520 | 146
530 | 145
540 | 144
550 | 143
560 | 142
570 | 141
580 | 140
590 | 139
600 | 138
610 | 137
620 | 136
630 | 135
640 | 134
650 | 133
660 | 132
670 | 133
680 | 134
690 | 134
700 | 134
710 | 135
720 | 135
730 | 135
740 | 135
750 | 135
760 | 135
770 | 135
780 | 135
790 | 135
800 | 135
810 | 135
820 | 135
830 | 135
840 | 135
850 | 135
860 | 135
870 | 135
880 | 135
890 | 134
900 | 134
910 | 134
920 | 134
930 | 133
940 | 133
950 | 133
960 | 132
970 | 131
980 | 130
990 | 127
1000 | 125
1010 | 123
1020 | 121
1030 | 119
1040 | 117
1050 | 116
1060 | 114
1070 | 112
1080 | 111
1090 | 109
1100 | 108
1110 | 106
1120 | 105
1130 | 103
1140 | 102
1150 | 101
1160 | 99
1170 | 98
1180 | 97
1190 | 96
1200 | 95

## 65% Sn
65% | Sn
t(s) | T(ºC)
0 | 260
10 | 257
20 | 254
30 | 251
40 | 247
50 | 244
60 | 241
70 | 238
80 | 235
90 | 233
100 | 230
110 | 227
120 | 225
130 | 222
140 | 219
150 | 217
160 | 214
170 | 212
180 | 209
190 | 207
200 | 204
210 | 202
220 | 199
230 | 197
240 | 194
250 | 192
260 | 190
270 | 187
280 | 185
290 | 183
300 | 181
310 | 178
320 | 176
330 | 174
340 | 176
350 | 176
360 | 176
370 | 176
380 | 176
390 | 175
400 | 175
410 | 174
420 | 173
430 | 172
440 | 172
450 | 171
460 | 170
470 | 169
480 | 168
490 | 167
500 | 166
510 | 165
520 | 163
530 | 162
540 | 161
550 | 160
560 | 159
570 | 158
580 | 156
590 | 155
600 | 154
610 | 153
620 | 152
630 | 150
640 | 149
650 | 148
660 | 147
670 | 145
680 | 144
690 | 143
700 | 142
710 | 140
720 | 139
730 | 138
740 | 137
750 | 135
760 | 134
770 | 133
780 | 132
790 | 132
800 | 133
810 | 134
820 | 134
830 | 134
840 | 134
850 | 134
860 | 134
870 | 134
880 | 134
890 | 134
900 | 134
910 | 134
920 | 134
930 | 133
940 | 133
950 | 133
960 | 132
970 | 131
980 | 129
990 | 127
1000 | 125
1010 | 122
1020 | 120
1030 | 119
1040 | 117
1050 | 115
1060 | 113
1070 | 112
1080 | 110
1090 | 108
1100 | 107
1110 | 105
1120 | 104
1130 | 102
1140 | 101
1150 | 99
1160 | 98
1170 | 97
1180 | 96
1190 | 94
1200 | 93

## 65% Sn (Exp)
65% | Sn | Experimental
t(s) | T(ºC) | Medidas Alumno
0 | 260
15 | 256
30 | 249
45 | 243
60 | 237
75 | 232
90 | 228
105 | 224
120 | 220
135 | 216
150 | 213
165 | 209
180 | 207
195 | 203
210 | 201
225 | 198
240 | 196
255 | 193
270 | 191
285 | 188
300 | 186
315 | 184
330 | 182
345 | 179
360 | 178
375 | 176
390 | 177
405 | 176
420 | 175
435 | 174
450 | 173
465 | 172
480 | 170
495 | 169
510 | 168
525 | 167
540 | 166
555 | 164
570 | 163
585 | 162
600 | 160
615 | 159
630 | 158
645 | 156
660 | 155
675 | 153
690 | 152
705 | 151
720 | 149
735 | 148
750 | 147
765 | 145
780 | 144
795 | 143
810 | 141
825 | 140
840 | 139
855 | 138
870 | 137
885 | 135
900 | 134
915 | 133
930 | 131
945 | 131
960 | 131
975 | 131
990 | 132
1005 | 132
1020 | 132
1035 | 131
1050 | 131
1065 | 130
1080 | 130
1095 | 129
1110 | 128
1125 | 126
1140 | 125
1155 | 123
1170 | 122
1185 | 121
1200 | 119
1215 | 117
1230 | 116
1245 | 115
1260 | 113
1275 | 112
1290 | 111
1305 | 110
1320 | 108
1335 | 107
1350 | 106
1365 | 105
1380 | 104
1395 | 103
1410 | 101
1425 | 100
1440 | 99

## 100% Sn
100% | Sn
t(s) | T(ºC)
0 | 300
10 | 293
20 | 286
30 | 281
40 | 275
50 | 270
60 | 265
70 | 261
80 | 257
90 | 252
100 | 248
110 | 244
120 | 240
130 | 237
140 | 233
150 | 230
160 | 229
170 | 230
180 | 230
190 | 230
200 | 230
210 | 230
220 | 230
230 | 230
240 | 230
250 | 230
260 | 229
270 | 229
280 | 229
290 | 229
300 | 229
310 | 228
320 | 228
330 | 228
340 | 227
350 | 227
360 | 226
370 | 224
380 | 223
390 | 220
400 | 214
410 | 208
420 | 203
430 | 198
440 | 193
450 | 190
460 | 186
470 | 182
480 | 178
490 | 171
500 | 167
510 | 164
520 | 162
530 | 159
540 | 157
550 | 155
560 | 153
570 | 151
580 | 148
590 | 146
600 | 144
610 | 142
620 | 141
630 | 139
640 | 137
650 | 135
660 | 133

## TriánguloTamman
| Hipoeutético | t(s) = a * %Sn + b |  | Hipereutéctico | t(s) = c * %Sn + d
T(ºC) | t(s) | %Sn | T(ºC) | t(s) | %Sn
137-128 | 210 | 15 | 135-130 | 360 | 55
138-128 | 350 | 25 | 135-129 | 230 | 65
|  |  | 135-128 | 225 | 65 (Alumno)
(Meseta curva T-t) |  |  | (Meseta Curva T-t)
| a | 14 |  | c | -13
| b | 0 |  | d | 1075
|  | t(s) = a * %Sn + b |  |  | t(s) = c * %Sn + d
|  |  |  | c' | -13.5
|  |  |  | d' | 1102.5
t(s) = c' * %Sn + d'